## 1号
电压（V) | 电流(A） | 高斯(GS) | 极性 | 高斯
0 | 0 | 0.4704 | S | -0.4704
0.5 | 0.015 | 0.4267 | S | -0.4267
1 | 0.029 | 0.3814 | S | -0.3814
1.5 | 0.043 | 0.3374 | S | -0.3374
2 | 0.058 | 0.293 | S | -0.293
2.5 | 0.072 | 0.2488 | S | -0.2488
3 | 0.087 | 0.2049 | S | -0.2049
3.5 | 0.101 | 0.1605 | S | -0.1605
4 | 0.115 | 0.117 | S | -0.117
4.5 | 0.129 | 0.0735 | S | -0.0735
5 | 0.144 | 0.0309 | S | -0.0309
4.5 | 0.129 | 0.0757 | S | -0.0757
4 | 0.114 | 0.1192 | S | -0.1192
3.5 | 0.1 | 0.1631 | S | -0.1631
3 | 0.086 | 0.2069 | S | -0.2069
2.5 | 0.072 | 0.2505 | S | -0.2505
2 | 0.057 | 0.2943 | S | -0.2943
1.5 | 0.043 | 0.338 | S | -0.338
1 | 0.029 | 0.3819 | S | -0.3819
0.5 | 0.014 | 0.4256 | S | -0.4256
0 | 0 | 0.4696 | S | -0.4696
-0.5 | 0.014 | 0.5137 | S | -0.5137
-1 | 0.029 | 0.5579 | S | -0.5579
-1.5 | 0.043 | 0.6016 | S | -0.6016
-2 | 0.058 | 0.646 | S | -0.646
-2.5 | 0.072 | 0.69 | S | -0.69
-3 | 0.086 | 0.7338 | S | -0.7338
-3.5 | 0.101 | 0.7776 | S | -0.7776
-4 | 0.115 | 0.8217 | S | -0.8217
-4.5 | 0.129 | 0.8649 | S | -0.8649
-5 | 0.143 | 0.9081 | S | -0.9081
-4.5 | 0.129 | 0.864 | S | -0.864
-4 | 0.114 | 0.8199 | S | -0.8199
-3.5 | 0.1 | 0.7762 | S | -0.7762
-3 | 0.086 | 0.7324 | S | -0.7324
-2.5 | 0.072 | 0.6889 | S | -0.6889
-2 | 0.057 | 0.6452 | S | -0.6452
-1.5 | 0.043 | 0.6014 | S | -0.6014
-1 | 0.029 | 0.5576 | S | -0.5576
-0.5 | 0.014 | 0.5137 | S | -0.5137
0 | 0 | 0.4697 | S | -0.4697

## 1号原始数据
电压（V) | 电流(A） | 高斯(GS) | 极性 | 高斯
0 | 0 | 0.4704 | S | -0.4704
0.5 | 0.015 | 0.4267 | S | -0.4267
1 | 0.029 | 0.3814 | S | -0.3814
1.5 | 0.043 | 0.3374 | S | -0.3374
2 | 0.058 | 0.293 | S | -0.293
2.5 | 0.072 | 0.2488 | S | -0.2488
3 | 0.087 | 0.2049 | S | -0.2049
3.5 | 0.101 | 0.1605 | S | -0.1605
4 | 0.115 | 0.117 | S | -0.117
4.5 | 0.129 | 0.0735 | S | -0.0735
5 | 0.144 | 0.0309 | S | -0.0309
4.5 | 0.129 | 0.0757 | S | -0.0757
4 | 0.114 | 0.1192 | S | -0.1192
3.5 | 0.1 | 0.1631 | S | -0.1631
3 | 0.086 | 0.2069 | S | -0.2069
2.5 | 0.072 | 0.2505 | S | -0.2505
2 | 0.057 | 0.2943 | S | -0.2943
1.5 | 0.043 | 0.338 | S | -0.338
1 | 0.029 | 0.3819 | S | -0.3819
0.5 | 0.014 | 0.4256 | S | -0.4256
0 | 0 | 0.4696 | S | -0.4696
-0.5 | 0.014 | 0.5137 | S | -0.5137
-1 | 0.029 | 0.5579 | S | -0.5579
-1.5 | 0.043 | 0.6016 | S | -0.6016
-2 | 0.058 | 0.646 | S | -0.646
-2.5 | 0.072 | 0.69 | S | -0.69
-3 | 0.086 | 0.7338 | S | -0.7338
-3.5 | 0.101 | 0.7776 | S | -0.7776
-4 | 0.115 | 0.8217 | S | -0.8217
-4.5 | 0.129 | 0.8649 | S | -0.8649
-5 | 0.143 | 0.9081 | S | -0.9081
-4.5 | 0.129 | 0.864 | S | -0.864
-4 | 0.114 | 0.8199 | S | -0.8199
-3.5 | 0.1 | 0.7762 | S | -0.7762
-3 | 0.086 | 0.7324 | S | -0.7324
-2.5 | 0.072 | 0.6889 | S | -0.6889
-2 | 0.057 | 0.6452 | S | -0.6452
-1.5 | 0.043 | 0.6014 | S | -0.6014
-1 | 0.029 | 0.5576 | S | -0.5576
-0.5 | 0.014 | 0.5137 | S | -0.5137
0 | 0 | 0.4697 | S | -0.4697
0.5 | 0.014 | 0.4262 | S | -0.4262
1 | 0.029 | 0.3822 | S | -0.3822
1.5 | 0.043 | 0.3379 | S | -0.3379
2 | 0.058 | 0.2936 | S | -0.2936
2.5 | 0.072 | 0.2499 | S | -0.2499
3 | 0.086 | 0.2054 | S | -0.2054
3.5 | 0.101 | 0.1613 | S | -0.1613
4 | 0.115 | 0.1179 | S | -0.1179
4.5 | 0.129 | 0.0742 | S | -0.0742
5 | 0.144 | 0.0311 | S | -0.0311