## Sheet2
这批磁棒 1、2引脚为磁棒负极 4、5引脚为磁棒负极
7号磁棒 | [8 empty] | 10号磁棒 | [7 empty] | 2号磁棒
正 |  |  |  |  | 反 |  |  |  | 正 |  |  |  | 反 |  |  |  | 正 |  |  |  | 反
电压（V) | 电流(A） | 高斯(GS) |  | 0.4069 | 电压（V) | 电流(A） | 高斯(GS) |  | 电压（V) | 电流(A） | 高斯(GS) |  | 电压（V) | 电流(A） | 高斯(GS) |  | 电压（V) | 电流(A） | 高斯(GS) |  | 电压（V) | 电流(A） | 高斯(GS)
0 | 0 | 0.4069 | S | 0 | 0 | 0 | 0.4071 | S | 0 | 0 | 0.2567 | S | 0 | 0 | 0.3903 | S | 0 | 0 | 0.3982 | S | 0 | 0 | 0.4012 | S
0.5 | 0.029 | 0.2687 | S | -0.1382 | 0.5 | 0.029 | 0.5464 | S | 0.5 | 0.029 | 0.2655 | S | 0.5 | 0.029 | 0.5306 | S | 0.5 | 0.029 | 0.2589 | S | 0.5 | 0.033 | 0.538 | S
1 | 0.058 | 0.1304 | S | -0.2765 | 1 | 0.058 | 0.6845 | S | 1 | 0.058 | 0.1275 | S | 1 | 0.06 | 0.6715 | S | 1 | 0.059 | 0.118 | S | 1 | 0.058 | 0.6768 | S
1.5 | 0.088 | 0.0086 | N | 0.4155 | 1.5 | 0.087 | 0.8229 | S | 1.5 | 0.088 | 0.0116 | N | 1.5 | 0.089 | 0.8119 | S | 1.5 | 0.089 | 0.0226 | N | 1.5 | 0.087 | 0.8163 | S
2 | 0.117 | 0.1471 | N | 0.554 | 2 | 0.017 | 0.961 | S | 2 | 0.118 | 0.1503 | N | 2 | 0.119 | 0.9517 | S | 2 | 0.118 | 0.1638 | N | 2 | 0.117 | 0.9555 | S
2.5 | 0.146 | 0.2845 | N | 0.6914 | 2.5 | 0.145 | 1.0982 | S | 2.5 | 0.147 | 0.2885 | N | 2.5 | 0.149 | 1.0915 | S | 2.5 | 0.148 | 0.3038 | N | 2.5 | 0.146 | 1.0941 | S
3 | 0.175 | 0.4208 | N | 0.8277 | 3 | 0.175 | 1.2345 | S | 3 | 0.176 | 0.4252 | N | 3 | 0.179 | 1.2296 | S | 3 | 0.177 | 0.4426 | N | 3 | 0.175 | 1.2313 | S
3.5 | 0.204 | 0.556 | N | 0.9629 | 3.5 | 0.203 | 1.3707 | S | 3.5 | 0.206 | 0.5611 | N | 3.5 | 0.208 | 1.3675 | S | 3.5 | 0.206 | 0.5797 | N | 3.5 | 0.204 | 1.3702 | S
4 | 0.233 | 0.6852 | N | 1.0921 | 4 | 0.232 | 1.503 | S | 4 | 0.234 | 0.6954 | N | 4 | 0.237 | 1.5004 | S | 4 | 0.235 | 0.7151 | N | 4 | 0.232 | 1.5054 | S
4.5 | 0.26 | 0.8162 | N | 1.2231 | 4.5 | 0.259 | 1.6314 | S | 4.5 | 0.263 | 0.828 | N | 4.5 | 0.265 | 1.6337 | S | 4.5 | 0.264 | 0.8487 | N | 4.5 | 0.261 | 1.6376 | S
5 | 0.287 | 0.9442 | N | 1.3511 | 5 | 0.286 | 1.7595 | S | 5 | 0.291 | 0.9546 | N | 5 | 0.293 | 1.7647 | S | 5 | 0.291 | 0.9771 | N | 5 | 0.289 | 1.767 | S
4.5 | 0.258 | 0.8076 | N | 1.2145 | 4.5 | 0.257 | 1.6229 | S | 4.5 | 0.26 | 0.818 | N | 4.5 | 0.262 | 1.6226 | S | 4.5 | 0.261 | 0.8369 | N | 4.5 | 0.259 | 1.6292 | S
4 | 0.228 | 0.6715 | N | 1.0784 | 4 | 0.228 | 1.488 | S | 4 | 0.23 | 0.6809 | N | 4 | 0.232 | 1.4851 | S | 4 | 0.231 | 0.6992 | N | 4 | 0.23 | 1.4538 | S
3.5 | 0.199 | 0.5375 | N | 0.9444 | 3.5 | 0.199 | 1.3543 | S | 3.5 | 0.201 | 0.5464 | N | 3.5 | 0.203 | 1.3503 | S | 3.5 | 0.202 | 0.563 | N | 3.5 | 0.201 | 1.358 | S
3 | 0.171 | 0.4041 | N | 0.811 | 3 | 0.171 | 1.2197 | S | 3 | 0.173 | 0.4127 | N | 3 | 0.174 | 1.2157 | S | 3 | 0.173 | 0.4267 | N | 3 | 0.172 | 1.2206 | S
2.5 | 0.143 | 0.2703 | N | 0.6772 | 2.5 | 0.142 | 1.0861 | S | 2.5 | 0.144 | 0.2779 | N | 2.5 | 0.145 | 1.0808 | S | 2.5 | 0.145 | 0.2906 | N | 2.5 | 0.144 | 1.0857 | S
2 | 0.114 | 0.1359 | N | 0.5428 | 2 | 0.114 | 0.9529 | S | 2 | 0.116 | 0.1433 | N | 2 | 0.116 | 0.9453 | S | 2 | 0.116 | 0.1537 | N | 2 | 0.115 | 0.9482 | S
1.5 | 0.086 | 0.0013 | N | 0.4082 | 1.5 | 0.086 | 0.8184 | S | 1.5 | 0.087 | 0.0084 | N | 1.5 | 0.087 | 0.8087 | S | 1.5 | 0.087 | 0.0172 | N | 1.5 | 0.086 | 0.8119 | S
1 | 0.057 | 0.134 | S | -0.2729 | 1 | 0.057 | 0.6835 | S | 1 | 0.058 | 0.1276 | S | 1 | 0.058 | 0.6717 | S | 1 | 0.058 | 0.1206 | S | 1 | 0.057 | 0.6754 | S
0.5 | 0.029 | 0.2697 | S | -0.1372 | 0.5 | 0.029 | 0.5482 | S | 0.5 | 0.029 | 0.2647 | S | 0.5 | 0.029 | 0.5345 | S | 0.5 | 0.029 | 0.2587 | S | 0.5 | 0.028 | 0.5387 | S
0 | 0 | 0.4071 | S | 0.0002 | 0 | 0 | 0.4112 | S | 0 | 0 | 0.4015 | S | 0 | 0 | 0.3969 | S | 0 | 0 | 0.3973 | S | 0 | 0 | 0.4009 | S
0 | 0 | 0.4071 | S | 0.0002 | 0 | 0 | 0.2567 | S
0.5 | 0.029 | 0.5464 | S | 0.1395 | 0.5 | 0.029 | 0.2655 | S
1 | 0.058 | 0.6845 | S | 0.2776 | 1 | 0.058 | 0.1275 | S
1.5 | 0.087 | 0.8229 | S | 0.416 | 1.5 | 0.088 | 0.0116 | N
2 | 0.017 | 0.961 | S | 0.5541 | 2 | 0.118 | 0.1503 | N
2.5 | 0.145 | 1.0982 | S | 0.6913 | 2.5 | 0.147 | 0.2885 | N
3 | 0.175 | 1.2345 | S | 0.8276 | 3 | 0.176 | 0.4252 | N
3.5 | 0.203 | 1.3707 | S | 0.9638 | 3.5 | 0.206 | 0.5611 | N
4 | 0.232 | 1.503 | S | 1.0961 | 4 | 0.234 | 0.6954 | N
4.5 | 0.259 | 1.6314 | S | 1.2245 | 4.5 | 0.263 | 0.828 | N
5 | 0.286 | 1.7595 | S | 1.3526 | 5 | 0.291 | 0.9546 | N
4.5 | 0.257 | 1.6229 | S | 1.216 | 4.5 | 0.26 | 0.818 | N
4 | 0.228 | 1.488 | S | 1.0811 | 4 | 0.23 | 0.6809 | N
3.5 | 0.199 | 1.3543 | S | 0.9474 | 3.5 | 0.201 | 0.5464 | N
3 | 0.171 | 1.2197 | S | 0.8128 | 3 | 0.173 | 0.4127 | N
2.5 | 0.142 | 1.0861 | S | 0.6792 | 2.5 | 0.144 | 0.2779 | N
2 | 0.114 | 0.9529 | S | 0.546 | 2 | 0.116 | 0.1433 | N
1.5 | 0.086 | 0.8184 | S | 0.4115 | 1.5 | 0.087 | 0.0084 | N
1 | 0.057 | 0.6835 | S | 0.2766 | 1 | 0.058 | 0.1276 | S
0.5 | 0.029 | 0.5482 | S | 0.1413 | 0.5 | 0.029 | 0.2647 | S
0 | 0 | 0.4112 | S |  | 0 | 0 | 0.4015 | S

## Sheet3
电压（V) | 电流(A） | 高斯(GS)
0 | 0 | 0.4069 | S | 0 | 0 | 0 | 0.000 0.000 -0.407
0.5 | 0.029 | 0.2687 | S | 0.5 | -0.1382 | 0.5 | 0.500 0.029 -0.269
1 | 0.058 | 0.1304 | S | 1 | -0.2765 | 1 | 1.000 0.058 -0.130
1.5 | 0.088 | 0.0086 | N | 1.5 | 0.4155 | 1.5 | 1.500 0.088 0.009
2 | 0.117 | 0.1471 | N | 2 | 0.554 | 2 | 2.000 0.117 0.147
2.5 | 0.146 | 0.2845 | N | 2.5 | 0.6914 | 2.5 | 2.500 0.146 0.284
3 | 0.175 | 0.4208 | N | 3 | 0.8277 | 3 | 3.000 0.175 0.421
3.5 | 0.204 | 0.556 | N | 3.5 | 0.9629 | 3.5 | 3.500 0.204 0.556
4 | 0.233 | 0.6852 | N | 4 | 1.0921 | 4 | 4.000 0.233 0.685
4.5 | 0.26 | 0.8162 | N | 4.5 | 1.2231 | 4.5 | 4.500 0.260 0.816
5 | 0.287 | 0.9442 | N | 5 | 1.3511 | 5 | 5.000 0.287 0.944
4.5 | 0.258 | 0.8076 | N | 4.5 | 1.2145 | 4.5 | 4.500 0.258 0.808
4 | 0.228 | 0.6715 | N | 4 | 1.0784 | 4 | 4.000 0.228 0.671
3.5 | 0.199 | 0.5375 | N | 3.5 | 0.9444 | 3.5 | 3.500 0.199 0.537
3 | 0.171 | 0.4041 | N | 3 | 0.811 | 3 | 3.000 0.171 0.404
2.5 | 0.143 | 0.2703 | N | 2.5 | 0.6772 | 2.5 | 2.500 0.143 0.270
2 | 0.114 | 0.1359 | N | 2 | 0.5428 | 2 | 2.000 0.114 0.136
1.5 | 0.086 | 0.0013 | N | 1.5 | 0.4082 | 1.5 | 1.500 0.086 0.001
1 | 0.057 | 0.134 | S | 1 | -0.2729 | 1 | 1.000 0.057 -0.134
0.5 | 0.029 | 0.2697 | S | 0.5 | -0.1372 | 0.5 | 0.500 0.029 -0.270
0 | 0 | 0.4071 | S | 0 | 0.0002 | 0 | 0.000 0.000 -0.407
0 | 0 | 0.4071 | S | 0 | 0.0002 | 0 | 0.000 0.000 -0.407
0.5 | 0.029 | 0.5464 | S | -0.5 | 0.1395 | -0.5464 | -0.5-0.029-0.546
1 | 0.058 | 0.6845 | S | -1 | 0.2776 | -0.6845
1.5 | 0.087 | 0.8229 | S | -1.5 | 0.416 | -0.8229
2 | 0.017 | 0.961 | S | -2 | 0.5541 | -0.961
2.5 | 0.145 | 1.0982 | S | -2.5 | 0.6913 | -1.0982
3 | 0.175 | 1.2345 | S | -3 | 0.8276 | -1.2345
3.5 | 0.203 | 1.3707 | S | -3.5 | 0.9638 | -1.3707
4 | 0.232 | 1.503 | S | -4 | 1.0961 | -1.503
4.5 | 0.259 | 1.6314 | S | -4.5 | 1.2245 | -1.6314
5 | 0.286 | 1.7595 | S | -5 | 1.3526 | -1.7595
4.5 | 0.257 | 1.6229 | S | -4.5 | 1.216 | -1.6229
4 | 0.228 | 1.488 | S | -4 | 1.0811 | -1.488
3.5 | 0.199 | 1.3543 | S | -3.5 | 0.9474 | -1.3543
3 | 0.171 | 1.2197 | S | -3 | 0.8128 | -1.2197
2.5 | 0.142 | 1.0861 | S | -2.5 | 0.6792 | -1.0861
2 | 0.114 | 0.9529 | S | -2 | 0.546 | -0.9529
1.5 | 0.086 | 0.8184 | S | -1.5 | 0.4115 | -0.8184
1 | 0.057 | 0.6835 | S | -1 | 0.2766 | -0.6835
0.5 | 0.029 | 0.5482 | S | -0.5 | 0.1413 | -0.5482
0 | 0 | 0.4112 | S | 0 | 0.0043 | -0.4112

## 1号磁棒20191206
1号磁棒（磁矩2倍 12V）
正 | [5 empty] | 正
电压（V) | 电流(A） | 高斯(GS) | 方向 |  |  | 电压（V) | 电流(A） | 高斯(GS) | 方向
0 |  | 0.5863 | S | 0 | -0.5863 | 0 | 0.5863 | S
1 |  | 0.4831 | S | 1 | -0.4831 | 1 | 0.4831 | S
2 |  | 0.3816 | S | 2 | -0.3816 | 2 | 0.3816 | S
3 |  | 0.2795 | S | 3 | -0.2795 | 3 | 0.2795 | S
4 |  | 0.1844 | S | 4 | -0.1844 | 4 | 0.1844 | S
5 |  | 0.0864 | S | 5 | -0.0864 | 5 | 0.0864 | S
6 |  | 0.0106 | N | 6 | 0.0106 | 6 | 0.0086 | n
7 |  | 0.1023 | N | 7 | 0.1023 | 7 | 0.0992
8 |  | 0.1875 | N | 8 | 0.1875 | 8 | 0.1877
9 |  | 0.2715 | N | 9 | 0.2715 | 9 | 0.2743
10 |  | 0.3565 | N | 10 | 0.3565 | 10 | 0.3574
11 |  | 0.4351 | N | 11 | 0.4351 | 11 | 0.3748
12 |  | 0.5231 | N | 12 | 0.5231 | 12 | 0.4487
11 |  | 0.4141 | N | 11 | 0.4141 | 13 | 0.5146
10 |  | 0.3253 | N | 10 | 0.3253 | 14 | 0.556
9 |  | 0.2379 | N | 9 | 0.2379 | 15 | 0.5716
8 |  | 0.1416 | N | 8 | 0.1416 | 16 | 0.5795
7 |  | 0.052 | N | 7 | 0.052 | 17 | 0.5874
6 |  | 0.0375 | S | 6 | -0.0375 | 18 | 0.5892
5 |  | 0.1247 | S | 5 | -0.1247 | 19 | 0.5912
4 |  | 0.2167 | S | 4 | -0.2167 | 20
3 |  | 0.3052 | S | 3 | -0.3052 | 21
2 |  | 0.4011 | S | 2 | -0.4011 | 22
1 |  | 0.4917 | S | 1 | -0.4917 | 23
0 |  | 0.5835 | S | 0 | -0.5835 | 24
0 |  | 0.5845 | S | 0 | -0.5845 | 23
-1 |  | 0.6783 | S | -1 | -0.6783 | 22
-2 |  | 0.7737 | S | -2 | -0.7737 | 21
-3 |  | 0.869 | S | -3 | -0.869 | 20
-4 |  | 0.9634 | S | -4 | -0.9634 | 19
-5 |  | 1.0577 | S | -5 | -1.0577 | 18
-6 |  | 1.1585 | S | -6 | -1.1585 | 17
-7 |  | 1.2402 | S | -7 | -1.2402 | 16
-8 |  | 1.3471 | S | -8 | -1.3471 | 15
-9 |  | 1.4114 | S | -9 | -1.4114 | 14
-10 |  | 1.4912 | S | -10 | -1.4912 | 13
-11 |  | 1.5873 | S | -11 | -1.5873 | 12
-12 |  | 1.6564 | S | -12 | -1.6564 | 11
-11 |  | 1.5525 | S | -11 | -1.5525 | 10
-10 |  | 1.4623 | S | -10 | -1.4623 | 9
-9 |  | 1.3742 | S | -9 | -1.3742 | 8
-8 |  | 1.2823 | S | -8 | -1.2823 | 7
-7 |  | 1.1985 | S | -7 | -1.1985 | 6
-6 |  | 1.1121 | S | -6 | -1.1121 | 5
-5 |  | 1.0251 | S | -5 | -1.0251 | 4
-4 |  | 0.9375 | S | -4 | -0.9375 | 3
-3 |  | 0.8491 | S | -3 | -0.8491 | 2
-2 |  | 0.7592 | S | -2 | -0.7592 | 1
-1 |  | 0.6694 | S | -1 | -0.6694 | 0
0 |  | 0.5776 | S | 0 | -0.5776 | 0
-1
-2
-3
-4
-5
-6
-7
-8
-9
-10
-11
-12
-13
-14
-15
-16
-17
-18
-19
-20
-21
-22
-23
-24
-23
-22
-21
-20
-19
-18
-17
-16
-15
-14
-13
-12
-11
-10
-9
-8
-7
-6
-5
-4
-3
-2
-1
0

## 1#
电压（V) | 电流(A） | 高斯(GS) | 方向
0 |  | 0.5863 | S | 0.5863
1 |  | 0.4831 | S | 0.4831
2 |  | 0.3816 | S | 0.3816
3 |  | 0.2795 | S | 0.2795
4 |  | 0.1844 | S | 0.1844
5 |  | 0.0864 | S | 0.0864
6 |  | 0.0106 | N | -0.0106
7 |  | 0.1023 | N | -0.1023
8 |  | 0.1875 | N | -0.1875
9 |  | 0.2715 | N | -0.2715
10 |  | 0.3565 | N | -0.3565
11 |  | 0.4351 | N | -0.4351
12 |  | 0.5231 | N | -0.5231
11 |  | 0.4141 | N | -0.4141
10 |  | 0.3253 | N | -0.3253
9 |  | 0.2379 | N | -0.2379
8 |  | 0.1416 | N | -0.1416
7 |  | 0.052 | N | -0.052
6 |  | 0.0375 | S | 0.0375
5 |  | 0.1247 | S | 0.1247
4 |  | 0.2167 | S | 0.2167
3 |  | 0.3052 | S | 0.3052
2 |  | 0.4011 | S | 0.4011
1 |  | 0.4917 | S | 0.4917
0 |  | 0.5835 | S | 0.5835
0 |  | 0.5845 | S | 0.5845
-1 |  | 0.6783 | S | 0.6783
-2 |  | 0.7737 | S | 0.7737
-3 |  | 0.869 | S | 0.869
-4 |  | 0.9634 | S | 0.9634
-5 |  | 1.0577 | S | 1.0577
-6 |  | 1.1585 | S | 1.1585
-7 |  | 1.2402 | S | 1.2402
-8 |  | 1.3471 | S | 1.3471
-9 |  | 1.4114 | S | 1.4114
-10 |  | 1.4912 | S | 1.4912
-11 |  | 1.5873 | S | 1.5873
-12 |  | 1.6564 | S | 1.6564
-11 |  | 1.5525 | S | 1.5525
-10 |  | 1.4623 | S | 1.4623
-9 |  | 1.3742 | S | 1.3742
-8 |  | 1.2823 | S | 1.2823
-7 |  | 1.1985 | S | 1.1985
-6 |  | 1.1121 | S | 1.1121
-5 |  | 1.0251 | S | 1.0251
-4 |  | 0.9375 | S | 0.9375
-3 |  | 0.8491 | S | 0.8491
-2 |  | 0.7592 | S | 0.7592
-1 |  | 0.6694 | S | 0.6694
0 |  | 0.5776 | S | 0.5776